## Sheet1
Capacitor | Filename | Dir | Delay | Light | N2 | Cox (F/cm2) | Cinv (F/cm2) | Vfb (V) | tox (A) | Nd (#/cm3) | Qf (C/cm2) | Qf/e (#/cm2)
100um | 100_-5to5_sd3m_lightoff_n2off.txt | -5 to 5 | 3 | N | N | 7.25e-8 | 1.26e-8 | -0.25 | 475.9 | 1.73e15 | -1.88e-10 | 1.18e9
100um | 100_-5to5_sd500m_lightoff_n2off.txt | -5 to 5 | 500 | N | N | 7.25e-8 | 1.50e-8 | -0.15 | 475.8 | 2.78e15 | -6.54e-9 | 4.09e10
100um | 100_-5to5_sd500m_lightoff_n2off_b.txt | -5 to 5 | 500 | N | N | 7.25e-8 | 1.40e-8 | -0.15 | 476.1 | 2.29e15 | -6.90e-9 | 4.31e10
100um | 100_5to-5_sd3m_lightoff_n2off.txt | 5 to -5 | 3 | N | N | 7.25e-8 | 9.17e-9 | -0.25 | 475.9 | 7.67e14 | -1.72e-9 | 1.07e10
100um | 100_5to-5_sd500m_lightoff_n2off.txt | 5 to -5 | 500 | N | N | 7.25e-8 | 1.07e-8 | -0.25 | 475.9 | 1.13e15 | -9.82e-10 | 6.14e9
100um, nosinter | 100nosint_-5to5_sd3m_lightoff_n2off.txt | -5 to 5 | 3 | N | N | 6.92e-8 | 9.58e-9 | -1.05 | 498.4 | 8.70e14 | 5.40e-8 | 3.37e11
100um, nosinter | 100nosint_-5to5_sd500m_lightoff_n2off.txt | -5 to 5 | 500 | N | N | 6.92e-8 | 9.91e-9 | -1.05 | 498.4 | 9.49e14 | 5.41e-8 | 3.38e11
100um, nosinter | 100nosint_5to-5_sd3m_lightoff_n2off.txt | 5 to -5 | 3 | N | N | 6.92e-8 | 8.99e-9 | -0.95 | 498.5 | 7.41e14 | 4.67e-8 | 2.92e11
100um, nosinter | 100nosint_5to-5_sd500m_lightoff_n2off.txt | 5 to -5 | 500 | N | N | 6.92e-8 | 9.72e-9 | -0.95 | 498.4 | 9.03e14 | 4.71e-8 | 2.94e11
500um | 500_-5to5.txt | -5 to 5 | 3 | N | N | 7.26e-8 | 1.14e-8 | -0.15 | 475.5 | 1.33e15 | -7.93e-9 | 4.96e10
500um | 500_5to-5.txt | 5 to -5 | 3 | N | N | 7.26e-8 | 5.17e-9 | -0.35 | 475.3 | 1.89e14 | 2.89e-9 | 1.81e10
500um | 500_5to-5_sd3m_lightoff_n2on.txt | 5 to -5 | 3 | N | Y | 7.25e-8 | 7.71e-9 | -0.25 | 475.7 | 4.99e14 | -2.53e-9 | 1.58e10
500um | 500_5to-5_sd3m_lighton.txt | 5 to -5 | 3 | Y | N | 7.26e-8 | 3.18e-8 | 0.25 | 475.0 | 2.94e16 | -3.12e-8 | 1.95e11
500um | 500_5to-5_sd3m_lighton_b.txt | 5 to -5 | 3 | Y | N | 7.25e-8 | 2.26e-8 | 0.05 | 475.5 | 9.21e15 | -1.88e-8 | 1.17e11
500um | 500_5to-5_sd500m.txt | 5 to -5 | 500 | N | N | 7.26e-8 | 9.71e-9 | -0.15 | 475.1 | 9.04e14 | -8.67e-9 | 5.42e10
500um | 500_5to-5_sd500m_lightoff_n2on.txt | 5 to -5 | 500 | N | Y | 7.25e-8 | 9.04e-9 | -0.15 | 475.7 | 7.39e14 | -9.04e-9 | 5.65e10
500um | 500_5to-5_sd500m_lighton.txt | 5 to -5 | 500 | Y | N | 7.26e-8 | 3.50e-8 | 0.25 | 4.74.9 | 4.33e16 | -3.04e-8 | 1.90e11
500um, nosinter | 500nosint_-5to5_sd3m_lightoff_n2off.txt | -5 to 5 | 3 | N | N | 6.94e-8 | 4.93e-9 | -1.25 | 497.2 | 1.69e14 | 6.50e-8 | 4.06e11
500um, nosinter | 500nosint_5to-5_sd3m_lightoff_n2off.txt | 5 to -5 | 3 | N | N | 6.94e-8 | 5.65e-9 | -1.15 | 497.2 | 2.36e14 | 5.87e-8 | 3.67e11
500um, nosinter | 500nosint_5to-5_sd500m_lightoff_n2off.txt | 5 to -5 | 500 | N | N | 6.94e-8 | 9.22e-9 | -1.05 | 497.2 | 7.89e14 | 5.39e-8 | 3.37e11